## WO3
| n | k
349.99 | 2.54897 | 0.07015
351.59 | 2.54061 | 0.06542
353.19 | 2.53239 | 0.06098
354.79 | 2.52432 | 0.05683
356.39 | 2.5164 | 0.05294
357.99 | 2.50863 | 0.0493
359.59 | 2.50102 | 0.04589
361.19 | 2.49357 | 0.04271
362.79 | 2.48627 | 0.03973
364.39 | 2.47913 | 0.03695
365.99 | 2.47214 | 0.03436
367.59 | 2.46531 | 0.03194
369.18 | 2.45863 | 0.02969
370.78 | 2.45211 | 0.02759
372.38 | 2.44573 | 0.02563
373.98 | 2.43951 | 0.0238
375.58 | 2.43343 | 0.0221
377.18 | 2.42749 | 0.02052
378.78 | 2.4217 | 0.01905
380.38 | 2.41604 | 0.01768
381.98 | 2.41052 | 0.01641
383.58 | 2.40513 | 0.01523
385.18 | 2.39987 | 0.01413
386.78 | 2.39473 | 0.01311
388.38 | 2.38972 | 0.01216
389.98 | 2.38483 | 0.01128
391.58 | 2.38005 | 0.01046
393.18 | 2.37539 | 0.0097
394.78 | 2.37084 | 0.009
396.38 | 2.3664 | 0.00834
397.98 | 2.36206 | 0.00774
399.58 | 2.35783 | 0.00718
401.18 | 2.35369 | 0.00665
402.78 | 2.34965 | 0.00617
404.38 | 2.3457 | 0.00572
405.98 | 2.34184 | 0.0053
407.58 | 2.33807 | 0.00492
409.18 | 2.33438 | 0.00456
410.78 | 2.33078 | 0.00423
412.38 | 2.32726 | 0.00392
413.98 | 2.32381 | 0.00364
415.58 | 2.32044 | 0.00337
417.18 | 2.31714 | 0.00313
418.78 | 2.31392 | 0.0029
420.38 | 2.31076 | 0.00269
421.98 | 2.30767 | 0.0025
423.58 | 2.30464 | 0.00232
425.18 | 2.30168 | 0.00215
426.78 | 2.29878 | 0.00199
428.38 | 2.29594 | 0.00185
429.98 | 2.29315 | 0.00172
431.58 | 2.29042 | 0.00159
433.18 | 2.28774 | 0.00148
434.78 | 2.28512 | 0.00137
436.38 | 2.28255 | 0.00127
437.98 | 2.28002 | 0.00118
439.58 | 2.27755 | 0.0011
441.18 | 2.27512 | 0.00102
442.78 | 2.27274 | 0.000946756
444.38 | 2.2704 | 0.0008794
445.98 | 2.2681 | 0.00081694
447.58 | 2.26585 | 0.000759013
449.18 | 2.26363 | 0.000705287
450.78 | 2.26146 | 0.000655455
452.39 | 2.25932 | 0.000609227
453.99 | 2.25722 | 0.000566339
455.59 | 2.25516 | 0.000526548
457.19 | 2.25313 | 0.000489622
458.79 | 2.25114 | 0.000455354
460.39 | 2.24918 | 0.000423549
461.99 | 2.24726 | 0.000394025
463.59 | 2.24536 | 0.000366617
465.19 | 2.2435 | 0.000341169
466.79 | 2.24166 | 0.000317537
468.39 | 2.23986 | 0.00029559
469.99 | 2.23808 | 0.000275206
471.59 | 2.23634 | 0.000256269
473.19 | 2.23462 | 0.000238675
474.79 | 2.23292 | 0.000222326
476.39 | 2.23126 | 0.000207133
477.99 | 2.22962 | 0.00019301
479.59 | 2.228 | 0.000179882
481.19 | 2.22641 | 0.000167675
482.79 | 2.22484 | 0.000156325
484.39 | 2.22329 | 0.000145768
485.99 | 2.22177 | 0.000135949
487.59 | 2.22027 | 0.000126814
489.19 | 2.21879 | 0.000118313
490.79 | 2.21734 | 0.000110403
492.39 | 2.2159 | 0.00010304
493.99 | 2.21448 | 9.61858e-05
495.59 | 2.21309 | 8.9804e-05
497.19 | 2.21171 | 8.38611e-05
498.79 | 2.21035 | 7.8326e-05
500.39 | 2.20901 | 7.31698e-05
501.99 | 2.20769 | 6.83657e-05
503.59 | 2.20639 | 6.38891e-05
505.19 | 2.2051 | 5.97168e-05
506.79 | 2.20383 | 5.58275e-05
508.39 | 2.20258 | 5.22014e-05
509.99 | 2.20135 | 4.882e-05
511.59 | 2.20013 | 4.56663e-05
513.19 | 2.19892 | 4.27245e-05
514.79 | 2.19774 | 3.99798e-05
516.39 | 2.19656 | 3.74186e-05
517.99 | 2.19541 | 3.50282e-05
519.59 | 2.19426 | 3.27967e-05
521.19 | 2.19313 | 3.07133e-05
522.79 | 2.19202 | 2.87678e-05
524.39 | 2.19092 | 2.69506e-05
525.99 | 2.18983 | 2.52532e-05
527.59 | 2.18876 | 2.36672e-05
529.19 | 2.1877 | 2.21851e-05
530.79 | 2.18665 | 2.07997e-05
532.39 | 2.18561 | 1.95047e-05
533.99 | 2.18459 | 1.82939e-05
535.59 | 2.18358 | 1.71615e-05
537.19 | 2.18258 | 1.61023e-05
538.79 | 2.1816 | 1.51114e-05
540.39 | 2.18062 | 1.41843e-05
541.99 | 2.17966 | 1.33165e-05
543.59 | 2.1787 | 1.25043e-05
545.19 | 2.17776 | 1.17439e-05
546.79 | 2.17683 | 1.10318e-05
548.39 | 2.17591 | 1.0365e-05
549.99 | 2.175 | 9.74026e-06
551.59 | 2.1741 | 9.15498e-06
553.19 | 2.17321 | 8.60652e-06
554.79 | 2.17233 | 8.09247e-06
556.39 | 2.17146 | 7.61058e-06
557.99 | 2.1706 | 7.15875e-06
559.59 | 2.16975 | 6.73505e-06
561.18 | 2.16891 | 6.33763e-06
562.78 | 2.16808 | 5.9648e-06
564.38 | 2.16725 | 5.61496e-06
565.98 | 2.16644 | 5.28665e-06
567.58 | 2.16563 | 4.97849e-06
569.18 | 2.16483 | 4.68918e-06
570.78 | 2.16405 | 4.41751e-06
572.38 | 2.16327 | 4.16238e-06
573.98 | 2.16249 | 3.92271e-06
575.58 | 2.16173 | 3.69754e-06
577.18 | 2.16097 | 3.48595e-06
578.78 | 2.16022 | 3.28709e-06
580.37 | 2.15948 | 3.10015e-06
581.97 | 2.15875 | 2.92439e-06
583.57 | 2.15803 | 2.75911e-06
585.17 | 2.15731 | 2.60365e-06
586.77 | 2.1566 | 2.45741e-06
588.37 | 2.15589 | 2.31981e-06
589.97 | 2.1552 | 2.19032e-06
591.57 | 2.15451 | 2.06844e-06
593.16 | 2.15382 | 1.95371e-06
594.76 | 2.15315 | 1.84567e-06
596.36 | 2.15248 | 1.74393e-06
597.96 | 2.15182 | 1.64809e-06
599.56 | 2.15116 | 1.55781e-06
601.16 | 2.15051 | 1.47274e-06
602.76 | 2.14987 | 1.39257e-06
604.35 | 2.14923 | 1.317e-06
605.95 | 2.1486 | 1.24575e-06
607.55 | 2.14797 | 1.17857e-06
609.15 | 2.14735 | 1.11522e-06
610.75 | 2.14674 | 1.05545e-06
612.35 | 2.14613 | 9.99072e-07
613.94 | 2.14553 | 9.45871e-07
615.54 | 2.14494 | 8.95661e-07
617.14 | 2.14435 | 8.48265e-07
618.74 | 2.14376 | 8.03519e-07
620.34 | 2.14318 | 7.61269e-07
621.93 | 2.14261 | 7.21365e-07
623.53 | 2.14204 | 6.83672e-07
625.13 | 2.14148 | 6.48061e-07
626.73 | 2.14092 | 6.14412e-07
628.32 | 2.14036 | 5.82611e-07
629.92 | 2.13982 | 5.52551e-07
631.52 | 2.13927 | 5.24131e-07
633.12 | 2.13873 | 4.97259e-07
634.72 | 2.1382 | 4.71846e-07
636.31 | 2.13767 | 4.47806e-07
637.91 | 2.13715 | 4.25064e-07
639.51 | 2.13663 | 4.03546e-07
641.1 | 2.13611 | 3.8318e-07
642.7 | 2.1356 | 3.63904e-07
644.3 | 2.1351 | 3.45655e-07
645.9 | 2.1346 | 3.28377e-07
647.49 | 2.1341 | 3.12014e-07
649.09 | 2.13361 | 2.96515e-07
650.69 | 2.13312 | 2.81833e-07
652.28 | 2.13264 | 2.67922e-07
653.88 | 2.13216 | 2.54739e-07
655.48 | 2.13168 | 2.42244e-07
657.07 | 2.13121 | 2.304e-07
658.67 | 2.13074 | 2.19171e-07
660.27 | 2.13028 | 2.08522e-07
661.86 | 2.12982 | 1.98423e-07
663.46 | 2.12936 | 1.88844e-07
665.06 | 2.12891 | 1.79755e-07
666.65 | 2.12846 | 1.71131e-07
668.25 | 2.12802 | 1.62947e-07
669.85 | 2.12758 | 1.55179e-07
671.44 | 2.12714 | 1.47805e-07
673.04 | 2.1267 | 1.40803e-07
674.63 | 2.12627 | 1.34154e-07
676.23 | 2.12585 | 1.27838e-07
677.83 | 2.12543 | 1.21839e-07
679.42 | 2.12501 | 1.1614e-07
681.02 | 2.12459 | 1.10724e-07
682.61 | 2.12418 | 1.05577e-07
684.21 | 2.12377 | 1.00685e-07
685.81 | 2.12336 | 9.60336e-08
687.4 | 2.12296 | 9.16114e-08
689 | 2.12256 | 8.7406e-08
690.59 | 2.12216 | 8.34063e-08
692.19 | 2.12177 | 7.96016e-08
693.78 | 2.12138 | 7.59818e-08
695.38 | 2.12099 | 7.25375e-08
696.97 | 2.12061 | 6.92596e-08
698.57 | 2.12023 | 6.61396e-08
700.16 | 2.11985 | 6.31696e-08
701.76 | 2.11948 | 6.03416e-08
703.35 | 2.1191 | 5.76489e-08
704.95 | 2.11873 | 5.50842e-08
706.54 | 2.11837 | 5.26414e-08
708.14 | 2.118 | 5.03141e-08
709.73 | 2.11764 | 4.80967e-08
711.33 | 2.11729 | 4.59836e-08
712.92 | 2.11693 | 4.39696e-08
714.51 | 2.11658 | 4.20499e-08
716.11 | 2.11623 | 4.02196e-08
717.7 | 2.11588 | 3.84745e-08
719.3 | 2.11554 | 3.68103e-08
720.89 | 2.11519 | 3.5223e-08
722.49 | 2.11486 | 3.37089e-08
724.08 | 2.11452 | 3.22643e-08
725.67 | 2.11418 | 3.0886e-08
727.27 | 2.11385 | 2.95706e-08
728.86 | 2.11352 | 2.83151e-08
730.45 | 2.1132 | 2.71167e-08
732.05 | 2.11287 | 2.59725e-08
733.64 | 2.11255 | 2.48801e-08
735.23 | 2.11223 | 2.38367e-08
736.83 | 2.11191 | 2.28402e-08
738.42 | 2.1116 | 2.18884e-08
740.01 | 2.11129 | 2.0979e-08
741.61 | 2.11098 | 2.011e-08
743.2 | 2.11067 | 1.92797e-08
744.79 | 2.11036 | 1.8486e-08
746.39 | 2.11006 | 1.77274e-08
747.98 | 2.10976 | 1.70021e-08
749.57 | 2.10946 | 1.63086e-08
751.16 | 2.10916 | 1.56455e-08
752.76 | 2.10886 | 1.50113e-08
754.35 | 2.10857 | 1.44046e-08
755.94 | 2.10828 | 1.38243e-08
757.53 | 2.10799 | 1.3269e-08
759.12 | 2.10771 | 1.27376e-08
760.72 | 2.10742 | 1.22291e-08
762.31 | 2.10714 | 1.17424e-08
763.9 | 2.10686 | 1.12765e-08
765.49 | 2.10658 | 1.08304e-08
767.08 | 2.1063 | 1.04033e-08
768.67 | 2.10603 | 9.99427e-09
770.27 | 2.10575 | 9.60252e-09
771.86 | 2.10548 | 9.22726e-09
773.45 | 2.10521 | 8.86776e-09
775.04 | 2.10495 | 8.52331e-09
776.63 | 2.10468 | 8.19325e-09
778.22 | 2.10442 | 7.87691e-09
779.81 | 2.10415 | 7.57372e-09
781.4 | 2.10389 | 7.28309e-09
782.99 | 2.10364 | 7.00444e-09
784.59 | 2.10338 | 6.73726e-09
786.18 | 2.10312 | 6.48105e-09
787.77 | 2.10287 | 6.23533e-09
789.36 | 2.10262 | 5.99962e-09
790.95 | 2.10237 | 5.77352e-09
792.54 | 2.10212 | 5.55658e-09
794.13 | 2.10187 | 5.34843e-09
795.72 | 2.10163 | 5.14867e-09
797.31 | 2.10139 | 4.95695e-09
798.9 | 2.10114 | 4.77292e-09
800.49 | 2.1009 | 4.59625e-09
802.08 | 2.10067 | 4.42663e-09
803.66 | 2.10043 | 4.26376e-09
805.25 | 2.10019 | 4.10734e-09
806.84 | 2.09996 | 3.95711e-09
808.43 | 2.09973 | 3.81281e-09
810.02 | 2.0995 | 3.67419e-09
811.61 | 2.09927 | 3.541e-09
813.2 | 2.09904 | 3.41302e-09
814.79 | 2.09881 | 3.29003e-09
816.38 | 2.09859 | 3.17182e-09
817.96 | 2.09837 | 3.0582e-09
819.55 | 2.09814 | 2.94897e-09
821.14 | 2.09792 | 2.84396e-09
822.73 | 2.0977 | 2.74298e-09
824.32 | 2.09749 | 2.64588e-09
825.91 | 2.09727 | 2.55249e-09
827.49 | 2.09706 | 2.46266e-09
829.08 | 2.09684 | 2.37625e-09
830.67 | 2.09663 | 2.29311e-09
832.26 | 2.09642 | 2.21312e-09
833.84 | 2.09621 | 2.13614e-09
835.43 | 2.096 | 2.06206e-09
837.02 | 2.09579 | 1.99076e-09
838.61 | 2.09559 | 1.92213e-09
840.19 | 2.09538 | 1.85605e-09
841.78 | 2.09518 | 1.79244e-09
843.37 | 2.09498 | 1.73118e-09
844.95 | 2.09478 | 1.67219e-09
846.54 | 2.09458 | 1.61537e-09
848.13 | 2.09438 | 1.56064e-09
849.71 | 2.09418 | 1.50792e-09
851.3 | 2.09399 | 1.45714e-09
852.88 | 2.09379 | 1.4082e-09
854.47 | 2.0936 | 1.36104e-09
856.06 | 2.09341 | 1.3156e-09

## W
| n | k
349.93 | 2.61453 | 2.97689
351.53 | 2.64334 | 2.97504
353.12 | 2.64599 | 2.99425
354.72 | 2.6496 | 2.97921
356.32 | 2.67704 | 3.00853
357.91 | 2.67966 | 2.99655
359.51 | 2.6959 | 3.00999
361.1 | 2.70223 | 3.01403
362.7 | 2.71756 | 3.02681
364.29 | 2.73136 | 3.05914
365.89 | 2.75581 | 3.05867
367.49 | 2.76567 | 3.05563
369.08 | 2.79371 | 3.05679
370.68 | 2.78943 | 3.09424
372.27 | 2.79547 | 3.08654
373.87 | 2.80545 | 3.0923
375.47 | 2.8279 | 3.09217
377.06 | 2.82409 | 3.12449
378.66 | 2.824 | 3.11201
380.25 | 2.85865 | 3.10566
381.85 | 2.88175 | 3.14285
383.44 | 2.89357 | 3.13513
385.04 | 2.91481 | 3.15072
386.64 | 2.92526 | 3.14564
388.23 | 2.9657 | 3.16332
389.83 | 2.97537 | 3.16734
391.43 | 2.97157 | 3.15904
393.02 | 3.00199 | 3.15705
394.62 | 3.0033 | 3.16682
396.21 | 3.01129 | 3.16703
397.81 | 3.01144 | 3.1769
399.41 | 3.03506 | 3.16843
401 | 3.07189 | 3.17407
402.6 | 3.06571 | 3.14021
404.19 | 3.0737 | 3.17401
405.79 | 3.08279 | 3.18469
407.39 | 3.09859 | 3.16126
408.98 | 3.13022 | 3.16886
410.58 | 3.12668 | 3.18118
412.17 | 3.13728 | 3.1892
413.77 | 3.15494 | 3.14149
415.37 | 3.16141 | 3.18208
416.96 | 3.18294 | 3.16445
418.56 | 3.17687 | 3.18647
420.16 | 3.19139 | 3.18173
421.75 | 3.20232 | 3.19549
423.35 | 3.23075 | 3.17674
424.94 | 3.2194 | 3.19724
426.54 | 3.24171 | 3.16079
428.14 | 3.25641 | 3.16784
429.73 | 3.26686 | 3.1847
431.33 | 3.28081 | 3.18649
432.93 | 3.28777 | 3.17305
434.52 | 3.28667 | 3.17854
436.12 | 3.30413 | 3.18167
437.71 | 3.31256 | 3.18436
439.31 | 3.331 | 3.17443
440.91 | 3.34354 | 3.18049
442.5 | 3.35031 | 3.19264
444.1 | 3.35089 | 3.18361
445.7 | 3.36467 | 3.16938
447.29 | 3.37299 | 3.14847
448.89 | 3.37945 | 3.16971
450.48 | 3.41355 | 3.17005
452.08 | 3.4175 | 3.16692
453.68 | 3.43328 | 3.15994
455.27 | 3.42456 | 3.16879
456.87 | 3.44171 | 3.16678
458.47 | 3.44179 | 3.15032
460.06 | 3.45245 | 3.15637
461.66 | 3.48402 | 3.16318
463.25 | 3.46883 | 3.15765
464.85 | 3.46304 | 3.14139
466.45 | 3.49251 | 3.14366
468.04 | 3.4865 | 3.15639
469.64 | 3.49989 | 3.16594
471.23 | 3.4957 | 3.15094
472.83 | 3.51989 | 3.15496
474.43 | 3.52501 | 3.14854
476.02 | 3.53927 | 3.16112
477.62 | 3.54604 | 3.13191
479.21 | 3.53477 | 3.13639
480.81 | 3.54249 | 3.1212
482.41 | 3.55259 | 3.14087
484 | 3.55437 | 3.14335
485.6 | 3.55008 | 3.13546
487.19 | 3.57237 | 3.13256
488.79 | 3.5774 | 3.13409
490.39 | 3.58012 | 3.14514
491.98 | 3.58042 | 3.13987
493.58 | 3.5878 | 3.12955
495.17 | 3.59321 | 3.12837
496.77 | 3.60877 | 3.13161
498.36 | 3.60772 | 3.12505
499.96 | 3.60002 | 3.13034
501.56 | 3.61058 | 3.12493
503.15 | 3.61914 | 3.13183
504.75 | 3.61803 | 3.13067
506.34 | 3.62123 | 3.12208
507.94 | 3.61582 | 3.13205
509.53 | 3.62602 | 3.11892
511.13 | 3.64279 | 3.14097
512.73 | 3.6446 | 3.12453
514.32 | 3.64978 | 3.13013
515.92 | 3.6367 | 3.1378
517.51 | 3.64462 | 3.12455
519.11 | 3.66464 | 3.13955
520.7 | 3.65664 | 3.12506
522.3 | 3.67277 | 3.12563
523.89 | 3.67375 | 3.13362
525.49 | 3.6834 | 3.12147
527.08 | 3.68104 | 3.14305
528.68 | 3.6788 | 3.13438
530.27 | 3.68892 | 3.13212
531.87 | 3.69224 | 3.14822
533.46 | 3.6898 | 3.13508
535.06 | 3.70225 | 3.14256
536.65 | 3.70104 | 3.13344
538.25 | 3.70538 | 3.14405
539.84 | 3.715 | 3.14546
541.44 | 3.71885 | 3.14619
543.03 | 3.71705 | 3.14657
544.63 | 3.72815 | 3.14858
546.22 | 3.72769 | 3.14568
547.82 | 3.73059 | 3.14801
549.41 | 3.73425 | 3.13989
551.01 | 3.74067 | 3.14765
552.6 | 3.74666 | 3.15586
554.2 | 3.76143 | 3.15135
555.79 | 3.74899 | 3.15284
557.38 | 3.75708 | 3.16476
558.98 | 3.7604 | 3.15326
560.57 | 3.77022 | 3.15695
562.17 | 3.77638 | 3.15724
563.76 | 3.77759 | 3.16315
565.36 | 3.77666 | 3.16305
566.95 | 3.79348 | 3.16683
568.54 | 3.79355 | 3.17387
570.14 | 3.80309 | 3.17638
571.73 | 3.81021 | 3.17407
573.33 | 3.81781 | 3.18995
574.92 | 3.81066 | 3.19607
576.51 | 3.82814 | 3.18688
578.11 | 3.81484 | 3.18655
579.7 | 3.82126 | 3.19256
581.3 | 3.83465 | 3.19898
582.89 | 3.83854 | 3.19345
584.48 | 3.8532 | 3.19285
586.08 | 3.84361 | 3.18461
587.67 | 3.85547 | 3.19638
589.26 | 3.86342 | 3.20423
590.86 | 3.84739 | 3.19086
592.45 | 3.84643 | 3.18496
594.04 | 3.8748 | 3.19926
595.64 | 3.87014 | 3.20418
597.23 | 3.88574 | 3.20343
598.82 | 3.8823 | 3.21291
600.42 | 3.88361 | 3.19602
602.01 | 3.88789 | 3.20025
603.6 | 3.8976 | 3.20674
605.19 | 3.89702 | 3.21296
606.79 | 3.91562 | 3.22626
608.38 | 3.90276 | 3.21698
609.97 | 3.91708 | 3.21815
611.57 | 3.90656 | 3.20749
613.16 | 3.92269 | 3.22927
614.75 | 3.92976 | 3.2311
616.34 | 3.93188 | 3.2236
617.94 | 3.93156 | 3.23518
619.53 | 3.93634 | 3.22537
621.12 | 3.9381 | 3.22363
622.71 | 3.9397 | 3.23047
624.3 | 3.94287 | 3.22467
625.9 | 3.95026 | 3.22862
627.49 | 3.95531 | 3.23654
629.08 | 3.95759 | 3.2358
630.67 | 3.96504 | 3.23395
632.26 | 3.97388 | 3.25373
633.85 | 3.97767 | 3.25292
635.45 | 3.97825 | 3.24887
637.04 | 3.98531 | 3.24289
638.63 | 3.98304 | 3.25198
640.22 | 3.98217 | 3.25363
641.81 | 4.00006 | 3.24783
643.4 | 3.99234 | 3.26354
644.99 | 4.00096 | 3.26274
646.59 | 4.00527 | 3.26591
648.18 | 4.00783 | 3.25149
649.77 | 4.01866 | 3.26171
651.36 | 4.01503 | 3.26585
652.95 | 4.02042 | 3.26617
654.54 | 4.01804 | 3.28223
656.13 | 4.008 | 3.27973
657.72 | 4.00091 | 3.28851
659.31 | 4.02074 | 3.29837
660.9 | 4.0284 | 3.27914
662.49 | 4.03937 | 3.28261
664.08 | 4.05678 | 3.28276
665.67 | 4.0443 | 3.27779
667.26 | 4.05801 | 3.2926
668.85 | 4.05752 | 3.28714
670.44 | 4.06934 | 3.29579
672.03 | 4.06621 | 3.28361
673.62 | 4.07712 | 3.28877
675.21 | 4.08362 | 3.29218
676.8 | 4.08312 | 3.29768
678.39 | 4.08462 | 3.303
679.98 | 4.08066 | 3.31103
681.57 | 4.09096 | 3.31571
683.16 | 4.08939 | 3.30048
684.75 | 4.10679 | 3.30764
686.33 | 4.10375 | 3.31411
687.92 | 4.09937 | 3.3103
689.51 | 4.11603 | 3.31282
691.1 | 4.12401 | 3.31965
692.69 | 4.12205 | 3.32629
694.28 | 4.11554 | 3.33276
695.87 | 4.1246 | 3.31802
697.45 | 4.13251 | 3.32363
699.04 | 4.13398 | 3.33187
700.63 | 4.12861 | 3.32133
702.22 | 4.1479 | 3.33812
703.81 | 4.14191 | 3.34576
705.39 | 4.15388 | 3.32979
706.98 | 4.15808 | 3.34449
708.57 | 4.15529 | 3.32884
710.16 | 4.174 | 3.3542
711.74 | 4.16596 | 3.34979
713.33 | 4.16649 | 3.34747
714.92 | 4.17831 | 3.35352
716.51 | 4.17539 | 3.3523
718.09 | 4.19135 | 3.34746
719.68 | 4.20088 | 3.3692
721.27 | 4.19946 | 3.36842
722.85 | 4.19015 | 3.37441
724.44 | 4.19339 | 3.35882
726.03 | 4.20059 | 3.37192
727.61 | 4.20117 | 3.3658
729.2 | 4.21348 | 3.3744
730.78 | 4.21376 | 3.37635
732.37 | 4.21831 | 3.37824
733.96 | 4.21686 | 3.37718
735.54 | 4.21928 | 3.38017
737.13 | 4.23234 | 3.38358
738.71 | 4.23133 | 3.38028
740.3 | 4.2463 | 3.39256
741.88 | 4.24489 | 3.38458
743.47 | 4.23629 | 3.39293
745.05 | 4.26379 | 3.39928
746.64 | 4.26432 | 3.40731
748.22 | 4.2588 | 3.40028
749.81 | 4.26373 | 3.40461
751.39 | 4.26244 | 3.39839
752.98 | 4.2703 | 3.41289
754.56 | 4.26502 | 3.39628
756.15 | 4.27665 | 3.40469
757.73 | 4.27688 | 3.40661
759.32 | 4.27936 | 3.41589
760.9 | 4.29753 | 3.42815
762.48 | 4.29222 | 3.42881
764.07 | 4.29767 | 3.42402
765.65 | 4.29757 | 3.42778
767.23 | 4.31516 | 3.42777
768.82 | 4.31078 | 3.43469
770.4 | 4.31147 | 3.42171
771.98 | 4.3271 | 3.44185
773.57 | 4.31907 | 3.43285
775.15 | 4.3249 | 3.43704
776.73 | 4.32333 | 3.43656
778.32 | 4.33501 | 3.44746
779.9 | 4.33654 | 3.44059
781.48 | 4.35225 | 3.45749
783.06 | 4.34678 | 3.44785
784.65 | 4.3479 | 3.45812
786.23 | 4.35278 | 3.45232
787.81 | 4.36215 | 3.45119
789.39 | 4.35943 | 3.45471
790.97 | 4.37643 | 3.46388
792.55 | 4.37199 | 3.46856
794.14 | 4.37182 | 3.45586
795.72 | 4.37409 | 3.45331
797.3 | 4.39786 | 3.47203
798.88 | 4.37878 | 3.45544
800.46 | 4.39398 | 3.46058
802.04 | 4.40711 | 3.48143
803.62 | 4.40417 | 3.4872
805.2 | 4.40837 | 3.47228
806.78 | 4.4046 | 3.47222
808.36 | 4.42026 | 3.4878
809.94 | 4.41013 | 3.49523
811.52 | 4.42425 | 3.48196
813.1 | 4.42978 | 3.4842
814.68 | 4.42026 | 3.48457
816.26 | 4.4345 | 3.50011
817.84 | 4.45266 | 3.50599
819.42 | 4.43239 | 3.49412
821 | 4.44604 | 3.49303
822.58 | 4.44356 | 3.49983
824.16 | 4.45281 | 3.50451
825.73 | 4.4539 | 3.50116
827.31 | 4.45732 | 3.51131
828.89 | 4.45893 | 3.5187
830.47 | 4.47039 | 3.50815
832.05 | 4.47301 | 3.51196
833.63 | 4.49136 | 3.51267
835.2 | 4.48798 | 3.50301
836.78 | 4.49647 | 3.5331
838.36 | 4.49681 | 3.51934
839.94 | 4.49581 | 3.52735
841.51 | 4.48782 | 3.50955
843.09 | 4.50081 | 3.52096
844.67 | 4.51167 | 3.52345
846.24 | 4.5129 | 3.52707
847.82 | 4.52139 | 3.54254
849.4 | 4.52814 | 3.53429
850.97 | 4.51738 | 3.51881